## Modified dataset (clean)
| Fixed carbon | Volatile matter | Ash | C | H | O | N | Residence time (min) | Temperature (°C) | Heating rate (°C/min) | Biochar yield (%) | Fixed Carbon | Volatile matter | Ash | C | H | O | N
Corncob | 18.00679502 | 78.70894677 | 3.284258211 | 48.12 | 6.48 | 43.51 | 1.89 | 30 | 400 | 15 | 30.8 | NaN | NaN | NaN | NaN | NaN | NaN | NaN
Corncob | 18.00679502 | 78.70894677 | 3.284258211 | 48.12 | 6.48 | 43.51 | 1.89 | 60 | 400 | 10 | 26.6 | 73.238 | 21.24617 | 5.515832 | 79.65 | 3.96 | 15.72 | 0.67
Corncob | 18.00679502 | 78.70894677 | 3.284258211 | 48.12 | 6.48 | 43.51 | 1.89 | 90 | 400 | 5 | 26.77 | NaN | NaN | NaN | NaN | NaN | NaN | NaN
Corncob | 18.00679502 | 78.70894677 | 3.284258211 | 48.12 | 6.48 | 43.51 | 1.89 | 30 | 500 | 15 | 23.57 | NaN | NaN | NaN | NaN | NaN | NaN | NaN
Corncob | 18.00679502 | 78.70894677 | 3.284258211 | 48.12 | 6.48 | 43.51 | 1.89 | 60 | 500 | 10 | 25.32 | 82.92683 | 8.739837 | 8.333333 | 83.27 | 3.33 | 12.62 | 0.78
Corncob | 18.00679502 | 78.70894677 | 3.284258211 | 48.12 | 6.48 | 43.51 | 1.89 | 90 | 500 | 5 | 25.4 | NaN | NaN | NaN | NaN | NaN | NaN | NaN
Corncob | 18.00679502 | 78.70894677 | 3.284258211 | 48.12 | 6.48 | 43.51 | 1.89 | 30 | 600 | 15 | 22.37 | NaN | NaN | NaN | NaN | NaN | NaN | NaN
Corncob | 18.00679502 | 78.70894677 | 3.284258211 | 48.12 | 6.48 | 43.51 | 1.89 | 60 | 600 | 10 | 24.9 | 83.82503 | 7.324517 | 8.850458 | 84.31 | 2.41 | 12.52 | 0.76
Corncob | 18.00679502 | 78.70894677 | 3.284258211 | 48.12 | 6.48 | 43.51 | 1.89 | 90 | 600 | 5 | 24.67 | NaN | NaN | NaN | NaN | NaN | NaN | NaN
Corncob | 18.00679502 | 78.70894677 | 3.284258211 | 48.12 | 6.48 | 43.51 | 1.89 | 60 | 300 | 15 | 77.3 | 50.30738 | 44.67213 | 5.020492 | 67.21 | 4.49 | 27.63 | 0.67
Corncob | 18.00679502 | 78.70894677 | 3.284258211 | 48.12 | 6.48 | 43.51 | 1.89 | 60 | 400 | 15 | 36.9 | NaN | NaN | NaN | NaN | NaN | NaN | NaN
Corncob | 18.00679502 | 78.70894677 | 3.284258211 | 48.12 | 6.48 | 43.51 | 1.89 | 60 | 500 | 15 | 23.3 | NaN | NaN | NaN | NaN | NaN | NaN | NaN
Corncob | 18.00679502 | 78.70894677 | 3.284258211 | 48.12 | 6.48 | 43.51 | 1.89 | 60 | 600 | 15 | 21.7 | NaN | NaN | NaN | NaN | NaN | NaN | NaN
Corncob | 6.54 | 91.16 | 2.3 | 42.1 | 5.9 | NaN | 0.5 | 60 | 300 | 20 | 33 | NaN | NaN | NaN | NaN | NaN | NaN | NaN
Corncob | 6.54 | 91.16 | 2.3 | 42.1 | 5.9 | NaN | 0.5 | 60 | 350 | 20 | 25 | NaN | NaN | NaN | NaN | NaN | NaN | NaN
Corncob | 6.54 | 91.16 | 2.3 | 42.1 | 5.9 | NaN | 0.5 | 60 | 400 | 20 | 24.3 | NaN | NaN | NaN | NaN | NaN | NaN | NaN
Corncob | 6.54 | 91.16 | 2.3 | 42.1 | 5.9 | NaN | 0.5 | 60 | 450 | 20 | 24 | NaN | NaN | NaN | NaN | NaN | NaN | NaN
Corncob | 11.19 | 87.76 | 1.05 | 44.47 | 5.82 | 48.88 | 0 | 60 | 400 | 5 | 34.21 | 85.24889 | 11.45285 | 3.29826 | NaN | NaN | NaN | NaN
Corncob | 11.19 | 87.76 | 1.05 | 44.47 | 5.82 | 48.88 | 0 | 60 | 450 | 5 | 31.89 | NaN | NaN | NaN | NaN | NaN | NaN | NaN
Corncob | 11.19 | 87.76 | 1.05 | 44.47 | 5.82 | 48.88 | 0 | 60 | 500 | 5 | 29.06 | 89.15143 | 5.218821 | 5.629751 | NaN | NaN | NaN | NaN
Corncob | 11.19 | 87.76 | 1.05 | 44.47 | 5.82 | 48.88 | 0 | 60 | 550 | 5 | 27.88 | NaN | NaN | NaN | NaN | NaN | NaN | NaN
Corncob | 11.19 | 87.76 | 1.05 | 44.47 | 5.82 | 48.88 | 0 | 60 | 600 | 5 | 26.12 | 94.10629 | 0.4877553 | 5.405955 | NaN | NaN | NaN | NaN
Corn stover | 15.3813058 | 78.49844036 | 6.120253845 | 41 | 7.17 | 33.24 | 0.99 | 30 | 300 | 10 | 62.89 | 27.15 | 61.16 | 11.69 | 53.22 | 5.01 | 23.97 | 2.61
Corn stover | 15.3813058 | 78.49844036 | 6.120253845 | 41 | 7.17 | 33.24 | 0.99 | 30 | 400 | 10 | 41.58 | 42.22 | 39.33 | 18.45 | 58.09 | 3.84 | 15.15 | 2.69
Corn stover | 15.3813058 | 78.49844036 | 6.120253845 | 41 | 7.17 | 33.24 | 0.99 | 30 | 500 | 10 | 34.79 | 53.07 | 24.25 | 22.68 | 59.72 | 2.49 | 10.01 | 2.43
Corn stover | 15.3813058 | 78.49844036 | 6.120253845 | 41 | 7.17 | 33.24 | 0.99 | 30 | 600 | 10 | 36.85 | 55.06 | 19.89 | 25.05 | 61.76 | 2.16 | 7.52 | 1.73
Corn stover | 15.3813058 | 78.49844036 | 6.120253845 | 41 | 7.17 | 33.24 | 0.99 | 30 | 700 | 10 | 32.62 | 51.14 | 21.28 | 27.58 | 60 | 1.83 | 9.64 | 0.93
Corn stover | 8.93 | 82.21 | 8.86 | 43.28 | 5.92 | 39.32 | 1.96 | 30 | 300 | 10 | 62.73 | 26.82 | 62.13 | 11.05 | 49.89 | 4.73 | 30.03 | 2.48
Corn stover | 8.93 | 82.21 | 8.86 | 43.28 | 5.92 | 39.32 | 1.96 | 30 | 350 | 10 | 46.6 | 41.86 | 42.53 | 15.61 | 55.12 | 4.03 | 23.13 | 2.67
Corn stover | 8.93 | 82.21 | 8.86 | 43.28 | 5.92 | 39.32 | 1.96 | 30 | 400 | 10 | 41.08 | 42.63 | 37.71 | 19.66 | 57.49 | 3.59 | 17.12 | 2.76
Corn stover | 8.93 | 82.21 | 8.86 | 43.28 | 5.92 | 39.32 | 1.96 | 30 | 450 | 10 | 37.79 | 47.61 | 30.08 | 22.31 | 59.88 | 2.91 | 15.88 | 2.63
Corn stover | 8.93 | 82.21 | 8.86 | 43.28 | 5.92 | 39.32 | 1.96 | 30 | 500 | 10 | 35.86 | 51.83 | 25.09 | 23.08 | 61.98 | 2.57 | 12.35 | 2.54
Corn stover | 8.93 | 82.21 | 8.86 | 43.28 | 5.92 | 39.32 | 1.96 | 30 | 550 | 10 | 35.02 | 54.77 | 21.38 | 23.85 | 62.13 | 2.17 | 10.19 | 2.29
Corn stover | 8.93 | 82.21 | 8.86 | 43.28 | 5.92 | 39.32 | 1.96 | 30 | 600 | 10 | 35.79 | 56.58 | 19.98 | 23.44 | 64.03 | 1.78 | 8.55 | 2.23
Bagasse | 17.40112994 | 80.2259887 | 2.372881356 | 51.71 | 5.32 | 42.64 | 0.33 | 60 | 500 | 10 | 24.5 | 82.02634 | 9.29078 | 8.682877 | 85.59 | 2.82 | 10.48 | 1.11
Cocopeat | 23.17596567 | 70.24320458 | 6.580829757 | 61.57 | 4.37 | 33.04 | 1.02 | 60 | 500 | 10 | 38.7 | 69.00975 | 14.67419 | 16.31606 | 84.44 | 2.88 | 11.67 | 1.02
Coconut shell | 12.45828699 | 83.98220245 | 3.559510567 | 64.23 | 6.89 | 27.61 | 0.77 | 1 | 450 | 20 | 32.48 | NaN | NaN | NaN | NaN | NaN | NaN | NaN
Coconut shell | 12.45828699 | 83.98220245 | 3.559510567 | 64.23 | 6.89 | 27.61 | 0.77 | 1 | 475 | 20 | 31.32 | NaN | NaN | NaN | NaN | NaN | NaN | NaN
Coconut shell | 12.45828699 | 83.98220245 | 3.559510567 | 64.23 | 6.89 | 27.61 | 0.77 | 1 | 500 | 20 | 29.38 | NaN | NaN | NaN | NaN | NaN | NaN | NaN
Coconut shell | 12.45828699 | 83.98220245 | 3.559510567 | 64.23 | 6.89 | 27.61 | 0.77 | 1 | 525 | 20 | 29.08 | NaN | NaN | NaN | NaN | NaN | NaN | NaN
Coconut shell | 12.45828699 | 83.98220245 | 3.559510567 | 64.23 | 6.89 | 27.61 | 0.77 | 1 | 550 | 20 | 27.46 | NaN | NaN | NaN | NaN | NaN | NaN | NaN
Coconut shell | 12.45828699 | 83.98220245 | 3.559510567 | 64.23 | 6.89 | 27.61 | 0.77 | 1 | 575 | 20 | 26.98 | NaN | NaN | NaN | NaN | NaN | NaN | NaN
Coconut shell | 12.45828699 | 83.98220245 | 3.559510567 | 64.23 | 6.89 | 27.61 | 0.77 | 1 | 600 | 20 | 25.66 | NaN | NaN | NaN | NaN | NaN | NaN | NaN
Coconut fiber | 11.1 | 80.85 | 8.05 | 47.75 | 5.61 | 45.51 | 0.9 | 20 | 200 | 15 | 83.11 | 15.04 | 78.26 | 6.7 | 50.42 | 5.2 | 42.58 | 1.35
Coconut fiber | 11.1 | 80.85 | 8.05 | 47.75 | 5.61 | 45.51 | 0.9 | 20 | 225 | 15 | 80.13 | 15.9 | 76.98 | 7.12 | 51.83 | 4.99 | 41.86 | 1.02
Coconut fiber | 11.1 | 80.85 | 8.05 | 47.75 | 5.61 | 45.51 | 0.9 | 20 | 250 | 15 | 69.19 | 16.37 | 75.58 | 8.05 | 53.77 | 4.76 | 40.06 | 1.13
Coconut fiber | 11.1 | 80.85 | 8.05 | 47.75 | 5.61 | 45.51 | 0.9 | 20 | 275 | 15 | 63.87 | 21.04 | 70.2 | 8.76 | 58.08 | 4.55 | 35.97 | 1.12
Coconut fiber | 11.1 | 80.85 | 8.05 | 47.75 | 5.61 | 45.51 | 0.9 | 20 | 300 | 15 | 55.65 | 25.71 | 64.21 | 10.08 | 61.38 | 4.08 | 33.01 | 1.21
Coconut fiber | 11.1 | 80.85 | 8.05 | 47.75 | 5.61 | 45.51 | 0.9 | 20 | 330 | 15 | 50.21 | 28.38 | 60.64 | 10.98 | 65.36 | 4.12 | 29.05 | 1.18
Wheat straw | 10.29 | 83.08 | 6.63 | 38.34 | 5.47 | NaN | 0.6 | 60 | 300 | 20 | 36.1 | NaN | NaN | NaN | NaN | NaN | NaN | NaN
Wheat straw | 10.29 | 83.08 | 6.63 | 38.34 | 5.47 | NaN | 0.6 | 60 | 350 | 20 | 34.6 | NaN | NaN | NaN | NaN | NaN | NaN | NaN
Wheat straw | 10.29 | 83.08 | 6.63 | 38.34 | 5.47 | NaN | 0.6 | 60 | 400 | 20 | 34.4 | NaN | NaN | NaN | NaN | NaN | NaN | NaN
Wheat straw | 10.29 | 83.08 | 6.63 | 38.34 | 5.47 | NaN | 0.6 | 60 | 450 | 20 | 32.4 | NaN | NaN | NaN | NaN | NaN | NaN | NaN
Wheat straw | 15 | 78.4375 | 6.5625 | 41.4 | 5.6 | 53.1 | 0 | 20 | 350 | 5 | 38.9 | 49.5 | 39.6 | 10.9 | 70.88 | 5.46 | 21.96 | 1.71
Wheat straw | 15 | 78.4375 | 6.5625 | 41.4 | 5.6 | 53.1 | 0 | 20 | 450 | 5 | 31.2 | 59.2 | 23.2 | 17.6 | 83.11 | 5.4 | 10.12 | 1.36
Wheat straw | 15 | 78.4375 | 6.5625 | 41.4 | 5.6 | 53.1 | 0 | 20 | 550 | 5 | 30.1 | 62.8 | 17.2 | 20 | 86.21 | 3.63 | 9.36 | 0.81
Wheat straw | 15 | 78.4375 | 6.5625 | 41.4 | 5.6 | 53.1 | 0 | 20 | 650 | 5 | 29.5 | 64.5 | 14.2 | 21.3 | 94 | 3.68 | 0 | 1.53
Wheat straw | 9.93 | 80.7 | 9.37 | 42.95 | 5.64 | 40.51 | 0.76 | 30 | 300 | 10 | 69.7 | 19.21 | 70.96 | 9.83 | 52.39 | 4.69 | 31.89 | 0.92
Wheat straw | 9.93 | 80.7 | 9.37 | 42.95 | 5.64 | 40.51 | 0.76 | 30 | 350 | 10 | 49.11 | 39.36 | 46.03 | 14.61 | 56.12 | 4.12 | 23.98 | 0.89
Wheat straw | 9.93 | 80.7 | 9.37 | 42.95 | 5.64 | 40.51 | 0.76 | 30 | 400 | 10 | 40.13 | 47.02 | 34.98 | 18 | 60.88 | 3.63 | 17.39 | 1.03
Wheat straw | 9.93 | 80.7 | 9.37 | 42.95 | 5.64 | 40.51 | 0.76 | 30 | 450 | 10 | 37.56 | 47.56 | 31.56 | 20.88 | 62.57 | 2.79 | 12.02 | 0.86
Wheat straw | 9.93 | 80.7 | 9.37 | 42.95 | 5.64 | 40.51 | 0.76 | 30 | 500 | 10 | 34.06 | 55.98 | 23.98 | 20.04 | 64.12 | 2.41 | 12.53 | 0.88
Wheat straw | 9.93 | 80.7 | 9.37 | 42.95 | 5.64 | 40.51 | 0.76 | 30 | 550 | 10 | 33.52 | 57.13 | 22.58 | 20.29 | 65.09 | 2.18 | 11.98 | 0.86
Wheat straw | 9.93 | 80.7 | 9.37 | 42.95 | 5.64 | 40.51 | 0.76 | 30 | 600 | 10 | 33.64 | 54.16 | 22.01 | 23.83 | 66.13 | 1.79 | 7.53 | 0.79
Wheat straw | 15.11665069 | 75.65782465 | 9.225524662 | 37.83 | 10.18 | 36.74 | 1.31 | 30 | 300 | 10 | 62.21 | 27.47 | 59.89 | 12.64 | 47.51 | 6.4 | 29.65 | 0.8
Wheat straw | 15.11665069 | 75.65782465 | 9.225524662 | 37.83 | 10.18 | 36.74 | 1.31 | 30 | 400 | 10 | 40 | 49.95 | 33.79 | 16.26 | 58.74 | 5.3 | 15.32 | 0.95
Wheat straw | 15.11665069 | 75.65782465 | 9.225524662 | 37.83 | 10.18 | 36.74 | 1.31 | 30 | 500 | 10 | 36.56 | 59.71 | 20.75 | 19.54 | 61.47 | 3.84 | 8.17 | 0.73
Wheat straw | 15.11665069 | 75.65782465 | 9.225524662 | 37.83 | 10.18 | 36.74 | 1.31 | 30 | 600 | 10 | 32.65 | 65.14 | 13.88 | 20.98 | 65.18 | 2.84 | 5.73 | 0.49
Wheat straw | 15.11665069 | 75.65782465 | 9.225524662 | 37.83 | 10.18 | 36.74 | 1.31 | 30 | 700 | 10 | 30.98 | 62.97 | 14.38 | 22.65 | 65.39 | 2.91 | 7.17 | 0.5
Rice husk | 11.44114411 | 73.41734173 | 15.14151415 | 41.92 | 6.34 | NaN | 1.85 | 60 | 300 | 20 | 43.3 | NaN | NaN | NaN | NaN | NaN | NaN | NaN
Rice husk | 11.44114411 | 73.41734173 | 15.14151415 | 41.92 | 6.34 | NaN | 1.85 | 60 | 350 | 20 | 37.2 | NaN | NaN | NaN | NaN | NaN | NaN | NaN
Rice husk | 11.44114411 | 73.41734173 | 15.14151415 | 41.92 | 6.34 | NaN | 1.85 | 60 | 400 | 20 | 35.3 | NaN | NaN | NaN | NaN | NaN | NaN | NaN
Rice husk | 11.44114411 | 73.41734173 | 15.14151415 | 41.92 | 6.34 | NaN | 1.85 | 60 | 450 | 20 | 35 | NaN | NaN | NaN | NaN | NaN | NaN | NaN
Rice Straw | 6.93 | 78.07 | 15 | 36.07 | 5.2 | NaN | 0.64 | 60 | 300 | 20 | 35.1 | NaN | NaN | NaN | NaN | NaN | NaN | NaN
Rice Straw | 6.93 | 78.07 | 15 | 36.07 | 5.2 | NaN | 0.64 | 60 | 350 | 20 | 35 | NaN | NaN | NaN | NaN | NaN | NaN | NaN
Rice Straw | 6.93 | 78.07 | 15 | 36.07 | 5.2 | NaN | 0.64 | 60 | 400 | 20 | 33.5 | NaN | NaN | NaN | NaN | NaN | NaN | NaN
Rice Straw | 6.93 | 78.07 | 15 | 36.07 | 5.2 | NaN | 0.64 | 60 | 450 | 20 | 33.1 | NaN | NaN | NaN | NaN | NaN | NaN | NaN
Rice Straw | 10.06 | 76.87 | 13.07 | 40.06 | 5.47 | 40.23 | 0.69 | 30 | 300 | 10 | 74.49 | 17.95 | 66.32 | 15.73 | 44.12 | 4.73 | 34.19 | 0.79
Rice Straw | 10.06 | 76.87 | 13.07 | 40.06 | 5.47 | 40.23 | 0.69 | 30 | 350 | 10 | 53.68 | 30.91 | 47.65 | 21.44 | 49.32 | 3.71 | 23.86 | 0.83
Rice Straw | 10.06 | 76.87 | 13.07 | 40.06 | 5.47 | 40.23 | 0.69 | 30 | 400 | 10 | 43.73 | 37.23 | 35.03 | 27.74 | 51.48 | 3.25 | 17.12 | 0.93
Rice Straw | 10.06 | 76.87 | 13.07 | 40.06 | 5.47 | 40.23 | 0.69 | 30 | 450 | 10 | 39.98 | 42.36 | 29.28 | 28.36 | 51.45 | 2.89 | 16.89 | 0.85
Rice Straw | 10.06 | 76.87 | 13.07 | 40.06 | 5.47 | 40.23 | 0.69 | 30 | 500 | 10 | 37.5 | 45.08 | 22.96 | 31.96 | 51.56 | 2.26 | 12.45 | 0.89
Rice Straw | 10.06 | 76.87 | 13.07 | 40.06 | 5.47 | 40.23 | 0.69 | 30 | 550 | 10 | 36.64 | 46.98 | 20.09 | 32.93 | 54.86 | 2.01 | 9.89 | 0.88
Rice Straw | 10.06 | 76.87 | 13.07 | 40.06 | 5.47 | 40.23 | 0.69 | 30 | 600 | 10 | 35.59 | 47.02 | 16.38 | 36.6 | 55.06 | 1.61 | 5.09 | 0.87
Rice Straw | 10.16 | 76.86 | 12.98 | 40.06 | 5.47 | 40.23 | 0.69 | 30 | 300 | 10 | 74.32 | 17.98 | 66.42 | 15.6 | 45.2 | 4.83 | 35.25 | 0.81
Rice Straw | 10.16 | 76.86 | 12.98 | 40.06 | 5.47 | 40.23 | 0.69 | 30 | 350 | 10 | 45.39 | 30.95 | 47.68 | 21.37 | 49.38 | 3.72 | 24.2 | 0.91
Rice Straw | 10.16 | 76.86 | 12.98 | 40.06 | 5.47 | 40.23 | 0.69 | 30 | 400 | 10 | 43.21 | 37.28 | 35.1 | 27.62 | 51.89 | 3.25 | 17.21 | 0.98
Rice Straw | 10.16 | 76.86 | 12.98 | 40.06 | 5.47 | 40.23 | 0.69 | 30 | 450 | 10 | 38.88 | 42.4 | 29.35 | 28.25 | 52.23 | 2.79 | 16.34 | 0.92
Rice Straw | 10.16 | 76.86 | 12.98 | 40.06 | 5.47 | 40.23 | 0.69 | 30 | 500 | 10 | 37.21 | 45.15 | 23.01 | 31.84 | 51.88 | 2.32 | 11.88 | 0.96
Rice Straw | 10.16 | 76.86 | 12.98 | 40.06 | 5.47 | 40.23 | 0.69 | 30 | 550 | 10 | 36.69 | 47.03 | 20.12 | 32.85 | 54.98 | 1.98 | 10.45 | 0.94
Rice Straw | 10.16 | 76.86 | 12.98 | 40.06 | 5.47 | 40.23 | 0.69 | 30 | 600 | 10 | 36.88 | 47.12 | 16.45 | 36.43 | 55.79 | 1.58 | 5.89 | 0.93
Rice Straw | 13.42966426 | 71.9400765 | 14.63025924 | 38.62 | 6.1 | 32.88 | 1.6 | 30 | 300 | 10 | 72.32 | 21.08 | 62.35 | 16.57 | 48.33 | 5.34 | 24.91 | 2.58
Rice Straw | 13.42966426 | 71.9400765 | 14.63025924 | 38.62 | 6.1 | 32.88 | 1.6 | 30 | 400 | 10 | 44.56 | 41.08 | 32.21 | 26.71 | 54.28 | 3.65 | 15.64 | 2.15
Rice Straw | 13.42966426 | 71.9400765 | 14.63025924 | 38.62 | 6.1 | 32.88 | 1.6 | 30 | 500 | 10 | 39.15 | 45.91 | 23.6 | 30.49 | 54.31 | 3.45 | 11.87 | 1.68
Rice Straw | 13.42966426 | 71.9400765 | 14.63025924 | 38.62 | 6.1 | 32.88 | 1.6 | 30 | 600 | 10 | 37.89 | 50.3 | 16.34 | 33.36 | 56.85 | 2.27 | 7.89 | 0.87
Rice Straw | 13.42966426 | 71.9400765 | 14.63025924 | 38.62 | 6.1 | 32.88 | 1.6 | 30 | 700 | 10 | 36.12 | 48.08 | 14.01 | 37.91 | 55.28 | 1.88 | 6.84 | 1.08
Pine | 22.31404959 | 75.61983471 | 2.066115702 | 49.5 | 5.9 | 44.7 | 0 | 20 | 350 | 5 | 48.7 | 47.8 | 50.8 | 1.4 | 69.64 | 3.79 | 26.58 | 0
Pine | 22.31404959 | 75.61983471 | 2.066115702 | 49.5 | 5.9 | 44.7 | 0 | 20 | 450 | 5 | 36.6 | 62.2 | 34.9 | 2.9 | 79.86 | 2.68 | 17.47 | 0
Pine | 22.31404959 | 75.61983471 | 2.066115702 | 49.5 | 5.9 | 44.7 | 0 | 20 | 550 | 5 | 33.2 | 73.8 | 22 | 4.2 | 89.93 | 1.57 | 8.5 | 0
Pine | 22.31404959 | 75.61983471 | 2.066115702 | 49.5 | 5.9 | 44.7 | 0 | 20 | 650 | 5 | 29.1 | 78.9 | 15.2 | 5.9 | 94.61 | 1.97 | 3.42 | 0
Pinewood sawdust | 16.72202616 | 82.74859871 | 0.52937513 | 49.1 | 5.55 | 44.9 | 0.45 | 30 | 400 | 20 | 27.02 | 64.62 | 32.24 | 3.14 | 77.81 | 6.07 | 14.06 | 2.06
Pinewood sawdust | 16.72202616 | 82.74859871 | 0.52937513 | 49.1 | 5.55 | 44.9 | 0.45 | 30 | 500 | 20 | 25.98 | 75.53 | 20.82 | 3.65 | 82.92 | 4.65 | 10.57 | 1.86
Pinewood sawdust | 16.72202616 | 82.74859871 | 0.52937513 | 49.1 | 5.55 | 44.9 | 0.45 | 30 | 600 | 20 | 23.12 | 84.53 | 11.42 | 4.05 | 88.92 | 3.48 | 5.97 | 1.63
Pinewood sawdust | 16.72202616 | 82.74859871 | 0.52937513 | 49.1 | 5.55 | 44.9 | 0.45 | 30 | 700 | 20 | 22.08 | 87.25 | 8.59 | 4.16 | 89.97 | 3.03 | 5.65 | 1.35
Pinewood sawdust | 16.72202616 | 82.74859871 | 0.52937513 | 49.1 | 5.55 | 44.9 | 0.45 | 30 | 800 | 20 | 20.78 | 89.41 | 6.15 | 4.44 | 92.21 | 1.71 | 4.91 | 1.17
Pine wood | 13.15 | 85.45 | 1.4 | 48.15 | 6.7 | 43.6 | 1.35 | 20 | 200 | 15 | 91 | 18.62 | 80.43 | 0.95 | 51.16 | 6.54 | 40.79 | 1.33
Pine wood | 13.15 | 85.45 | 1.4 | 48.15 | 6.7 | 43.6 | 1.35 | 20 | 225 | 15 | 89.17 | 20.77 | 78.25 | 0.98 | 51.74 | 6.5 | 40.25 | 1.34
Pine wood | 13.15 | 85.45 | 1.4 | 48.15 | 6.7 | 43.6 | 1.35 | 20 | 250 | 15 | 79.19 | 23.09 | 75.84 | 1.07 | 52 | 6.35 | 40.14 | 1.34
Pine wood | 13.15 | 85.45 | 1.4 | 48.15 | 6.7 | 43.6 | 1.35 | 20 | 275 | 15 | 72 | 28.51 | 70.33 | 1.16 | 53.37 | 6.2 | 38.6 | 1.65
Pine wood | 13.15 | 85.45 | 1.4 | 48.15 | 6.7 | 43.6 | 1.35 | 20 | 300 | 15 | 65.16 | 40.37 | 58.34 | 1.29 | 55.52 | 6.07 | 36.51 | 1.68
Pine wood | 13.15 | 85.45 | 1.4 | 48.15 | 6.7 | 43.6 | 1.35 | 20 | 330 | 15 | 61.42 | 47.9 | 50.71 | 1.39 | 59.86 | 5.81 | 32.53 | 1.6
Bamboo | 16.04938272 | 82.71604938 | 1.234567901 | 50.21 | 5.63 | 42.93 | 1.23 | 10 | 300 | 10 | 49.3 | 65.16 | 30.92 | 3.92 | 68.56 | 3.85 | 26.54 | 0.92
Bamboo | 16.04938272 | 82.71604938 | 1.234567901 | 50.21 | 5.63 | 42.93 | 1.23 | 10 | 400 | 10 | 30.7 | 71.51 | 25.16 | 3.33 | 74.64 | 3.48 | 20.8 | 0.94
Bamboo | 16.04938272 | 82.71604938 | 1.234567901 | 50.21 | 5.63 | 42.93 | 1.23 | 10 | 500 | 10 | 26 | 75.39 | 20.53 | 4.08 | 79.12 | 2.53 | 17.19 | 1.03
Bamboo | 16.04938272 | 82.71604938 | 1.234567901 | 50.21 | 5.63 | 42.93 | 1.23 | 10 | 600 | 10 | 24.3 | 82.83 | 12.92 | 4.25 | 83.95 | 1.67 | 13.23 | 1.01
Bamboo | 16.04938272 | 82.71604938 | 1.234567901 | 50.21 | 5.63 | 42.93 | 1.23 | 10 | 700 | 10 | 23.6 | 86.37 | 9.37 | 4.26 | 88.34 | 1.26 | 9.2 | 1.06
Bamboo | 17.14 | 81.26 | 1.6 | 47.66 | 6.18 | 46.01 | 0.15 | 60 | 200 | 10 | 95.89 | 15.54 | 82.72 | 1.74 | 48.56 | 6.11 | 45.17 | 0.16
Bamboo | 17.14 | 81.26 | 1.6 | 47.66 | 6.18 | 46.01 | 0.15 | 60 | 300 | 10 | 46.67 | 26.59 | 70.17 | 3.24 | 63.06 | 5.44 | 31.33 | 0.17
Bamboo | 17.14 | 81.26 | 1.6 | 47.66 | 6.18 | 46.01 | 0.15 | 60 | 400 | 10 | 33.07 | 55.71 | 40.41 | 3.88 | 74.69 | 4.17 | 20.95 | 0.19
Bamboo | 17.14 | 81.26 | 1.6 | 47.66 | 6.18 | 46.01 | 0.15 | 60 | 500 | 10 | 29.43 | 80.19 | 15.75 | 4.06 | 84.2 | 3.4 | 12.15 | 0.25
Bamboo | 17.14 | 81.26 | 1.6 | 47.66 | 6.18 | 46.01 | 0.15 | 60 | 600 | 10 | 27.84 | 85.48 | 10.24 | 4.28 | 86.42 | 2.61 | 10.7 | 0.27
Bamboo | 17.14 | 81.26 | 1.6 | 47.66 | 6.18 | 46.01 | 0.15 | 60 | 700 | 10 | 27.1 | 88.28 | 7.32 | 4.4 | 88.15 | 1.77 | 9.64 | 0.44
Bamboo | 17.14 | 81.26 | 1.6 | 47.66 | 6.18 | 46.01 | 0.15 | 60 | 800 | 10 | 26.3 | 89.08 | 6.36 | 4.56 | 89.63 | 1.44 | 8.46 | 0.47
Orange Bagasse | 22.22695791 | 74.93873202 | 2.834310069 | 43.57 | 4.4 | 51.78 | 0.17 | 30 | 350 | 25 | 56.71 | NaN | NaN | NaN | NaN | NaN | NaN | NaN
Orange Bagasse | 22.22695791 | 74.93873202 | 2.834310069 | 43.57 | 4.4 | 51.78 | 0.17 | 30 | 375 | 25 | 53.21 | NaN | NaN | NaN | NaN | NaN | NaN | NaN
Orange Bagasse | 22.22695791 | 74.93873202 | 2.834310069 | 43.57 | 4.4 | 51.78 | 0.17 | 30 | 400 | 25 | 50.02 | NaN | NaN | NaN | NaN | NaN | NaN | NaN
Orange Bagasse | 22.22695791 | 74.93873202 | 2.834310069 | 43.57 | 4.4 | 51.78 | 0.17 | 30 | 425 | 25 | 47.23 | NaN | NaN | NaN | NaN | NaN | NaN | NaN
Orange Bagasse | 22.22695791 | 74.93873202 | 2.834310069 | 43.57 | 4.4 | 51.78 | 0.17 | 30 | 450 | 25 | 43.22 | NaN | NaN | NaN | NaN | NaN | NaN | NaN
Orange Bagasse | 22.22695791 | 74.93873202 | 2.834310069 | 43.57 | 4.4 | 51.78 | 0.17 | 30 | 475 | 25 | 38.42 | NaN | NaN | NaN | NaN | NaN | NaN | NaN
Orange Bagasse | 22.22695791 | 74.93873202 | 2.834310069 | 43.57 | 4.4 | 51.78 | 0.17 | 30 | 500 | 25 | 35.98 | NaN | NaN | NaN | NaN | NaN | NaN | NaN
Orange Bagasse | 22.22695791 | 74.93873202 | 2.834310069 | 43.57 | 4.4 | 51.78 | 0.17 | 30 | 525 | 25 | 33.02 | NaN | NaN | NaN | NaN | NaN | NaN | NaN
Orange Bagasse | 22.22695791 | 74.93873202 | 2.834310069 | 43.57 | 4.4 | 51.78 | 0.17 | 30 | 550 | 25 | 30.46 | NaN | NaN | NaN | NaN | NaN | NaN | NaN
Orange Bagasse | 22.22695791 | 74.93873202 | 2.834310069 | 43.57 | 4.4 | 51.78 | 0.17 | 30 | 575 | 25 | 29.32 | NaN | NaN | NaN | NaN | NaN | NaN | NaN
Orange Bagasse | 22.22695791 | 74.93873202 | 2.834310069 | 43.57 | 4.4 | 51.78 | 0.17 | 30 | 600 | 25 | 28.26 | NaN | NaN | NaN | NaN | NaN | NaN | NaN
Orange pomace | 27.8 | 68.2 | 4 | 42.62 | 6.36 | 44.78 | 2.08 | 30 | 250 | 5 | 72.1 | 36 | 57.3 | 6.7 | 52.95 | 5.71 | 31.65 | 2.85
Orange pomace | 27.8 | 68.2 | 4 | 42.62 | 6.36 | 44.78 | 2.08 | 30 | 300 | 5 | 51.1 | 43.7 | 46.9 | 9.4 | 56.83 | 5.17 | 25.47 | 2.99
Orange pomace | 27.8 | 68.2 | 4 | 42.62 | 6.36 | 44.78 | 2.08 | 30 | 350 | 5 | 43.2 | 56.4 | 32.3 | 11.3 | 64.93 | 4.54 | 16.78 | 2.42
Orange pomace | 27.8 | 68.2 | 4 | 42.62 | 6.36 | 44.78 | 2.08 | 30 | 500 | 5 | 30.6 | 61.8 | 24 | 14.2 | 63.78 | 3.09 | 15.74 | 3.19
Orange pomace | 27.8 | 68.2 | 4 | 42.62 | 6.36 | 44.78 | 2.08 | 30 | 600 | 5 | 27.6 | 66.4 | 17.3 | 16.3 | 68.05 | 2.38 | 10.35 | 2.92
Rapeseed oil cake | 17.67140141 | 75.28240689 | 7.046191701 | 45.92 | 6.21 | 40.09 | 6.9 | 30 | 400 | 5 | 38.4 | 57.08 | 25.01 | 17.91 | 64.05 | 8.48 | 18.37 | 8.58
Rapeseed oil cake | 17.67140141 | 75.28240689 | 7.046191701 | 45.92 | 6.21 | 40.09 | 6.9 | 30 | 450 | 5 | 34.66 | 59.65 | 22.15 | 18.2 | 64.26 | 8.55 | 17.83 | 8.82
Rapeseed oil cake | 17.67140141 | 75.28240689 | 7.046191701 | 45.92 | 6.21 | 40.09 | 6.9 | 30 | 500 | 5 | 33.23 | 61.45 | 20.01 | 18.54 | 66.8 | 8.72 | 14.84 | 9.05
Rape stalk | 16.11530688 | 76.25784491 | 7.626848208 | 39.7 | 7.63 | 38.8 | 1.13 | 30 | 300 | 10 | 69.35 | 22.09 | 69.73 | 8.18 | 52.64 | 6.75 | 27.4 | 0.88
Rape stalk | 16.11530688 | 76.25784491 | 7.626848208 | 39.7 | 7.63 | 38.8 | 1.13 | 30 | 400 | 10 | 38.66 | 50.51 | 35.45 | 14.04 | 65.89 | 5.35 | 17.34 | 0.86
Rape stalk | 16.11530688 | 76.25784491 | 7.626848208 | 39.7 | 7.63 | 38.8 | 1.13 | 30 | 500 | 10 | 33.18 | 57.9 | 25.78 | 16.32 | 71.69 | 3.39 | 10.76 | 1.08
Rape stalk | 16.11530688 | 76.25784491 | 7.626848208 | 39.7 | 7.63 | 38.8 | 1.13 | 30 | 600 | 10 | 32.96 | 57.59 | 25.12 | 17.29 | 70.92 | 2.36 | 8.57 | 0.665
Rape stalk | 16.11530688 | 76.25784491 | 7.626848208 | 39.7 | 7.63 | 38.8 | 1.13 | 30 | 700 | 10 | 17.68 | 56.72 | 24.54 | 18.74 | 70.8 | 2.04 | 10.72 | 0.61
Rape stalk | 7.49 | 86.09 | 6.42 | 43.92 | 5.92 | 42.54 | 0.49 | 30 | 300 | 10 | 68.22 | 22.51 | 69.88 | 7.61 | 51.82 | 5.29 | 33.81 | 0.62
Rape stalk | 7.49 | 86.09 | 6.42 | 43.92 | 5.92 | 42.54 | 0.49 | 30 | 350 | 10 | 42.61 | 38.21 | 49.98 | 11.81 | 61.03 | 4.51 | 22.43 | 0.71
Rape stalk | 7.49 | 86.09 | 6.42 | 43.92 | 5.92 | 42.54 | 0.49 | 30 | 400 | 10 | 38.29 | 51.89 | 36.01 | 12.1 | 65.01 | 3.98 | 16.83 | 0.75
Rape stalk | 7.49 | 86.09 | 6.42 | 43.92 | 5.92 | 42.54 | 0.49 | 30 | 450 | 10 | 35.46 | 52.08 | 32.21 | 15.71 | 66.89 | 3.51 | 12.61 | 0.73
Rape stalk | 7.49 | 86.09 | 6.42 | 43.92 | 5.92 | 42.54 | 0.49 | 30 | 500 | 10 | 32.68 | 57.12 | 26.12 | 16.76 | 67.13 | 2.83 | 10.98 | 0.72
Rape stalk | 7.49 | 86.09 | 6.42 | 43.92 | 5.92 | 42.54 | 0.49 | 30 | 550 | 10 | 31.92 | 56.83 | 26.01 | 17.16 | 70.09 | 2.48 | 7.54 | 0.71
Rape stalk | 7.49 | 86.09 | 6.42 | 43.92 | 5.92 | 42.54 | 0.49 | 30 | 600 | 10 | 32.5 | 56.02 | 25.99 | 17.99 | 72.02 | 2.02 | 4.99 | 0.68
Cassava stem | 16.07 | 81.51 | 2.42 | 44.47 | 5.82 | 48.88 | 0.01 | 60 | 400 | 5 | 35.88 | 79.34992 | 15.35805 | 5.292026 | NaN | NaN | NaN | NaN
Cassava stem | 16.07 | 81.51 | 2.42 | 44.47 | 5.82 | 48.88 | 0.01 | 60 | 450 | 5 | 30.51 | NaN | NaN | NaN | NaN | NaN | NaN | NaN
Cassava stem | 16.07 | 81.51 | 2.42 | 44.47 | 5.82 | 48.88 | 0.01 | 60 | 500 | 5 | 26.89 | 86.50692 | 6.155485 | 7.337593 | NaN | NaN | NaN | NaN
Cassava stem | 16.07 | 81.51 | 2.42 | 44.47 | 5.82 | 48.88 | 0.01 | 60 | 550 | 5 | 26.55 | NaN | NaN | NaN | NaN | NaN | NaN | NaN
Cassava stem | 16.07 | 81.51 | 2.42 | 44.47 | 5.82 | 48.88 | 0.01 | 60 | 600 | 5 | 25.98 | 87.02282 | 6.488589 | 6.488589 | NaN | NaN | NaN | NaN
Cassava rhizome | 9.08 | 83.64 | 7.28 | 41.78 | 5.97 | 51.07 | 0.26 | 60 | 400 | 5 | 36.78 | 81.01407 | 12.35705 | 6.628884 | NaN | NaN | NaN | NaN
Cassava rhizome | 9.08 | 83.64 | 7.28 | 41.78 | 5.97 | 51.07 | 0.26 | 60 | 450 | 5 | 33.98 | NaN | NaN | NaN | NaN | NaN | NaN | NaN
Cassava rhizome | 9.08 | 83.64 | 7.28 | 41.78 | 5.97 | 51.07 | 0.26 | 60 | 500 | 5 | 32.08 | 81.43332 | 9.24302 | 9.323657 | NaN | NaN | NaN | NaN
Cassava rhizome | 9.08 | 83.64 | 7.28 | 41.78 | 5.97 | 51.07 | 0.26 | 60 | 550 | 5 | 32.13 | NaN | NaN | NaN | NaN | NaN | NaN | NaN
Cassava rhizome | 9.08 | 83.64 | 7.28 | 41.78 | 5.97 | 51.07 | 0.26 | 60 | 600 | 5 | 30.53 | 84.98047 | 5.657355 | 9.362171 | NaN | NaN | NaN | NaN
Cotton stalk | 17.95698925 | 77.66666667 | 4.376344086 | 36.71 | 7.77 | 41.55 | 1.19 | 30 | 300 | 10 | 75.72 | 34.66 | 57.02 | 8.32 | 51.56 | 4.7 | 35.36 | 1.4
Cotton stalk | 17.95698925 | 77.66666667 | 4.376344086 | 36.71 | 7.77 | 41.55 | 1.19 | 30 | 400 | 10 | 42.73 | 44.43 | 40.75 | 14.82 | 63.69 | 3.59 | 17.86 | 1.34
Cotton stalk | 17.95698925 | 77.66666667 | 4.376344086 | 36.71 | 7.77 | 41.55 | 1.19 | 30 | 500 | 10 | 39.97 | 55.3 | 27.76 | 16.94 | 69.1 | 2.57 | 13.71 | 1.01
Cotton stalk | 17.95698925 | 77.66666667 | 4.376344086 | 36.71 | 7.77 | 41.55 | 1.19 | 30 | 600 | 10 | 36.68 | 63.75 | 15.72 | 20.53 | 70.79 | 1.7 | 8.12 | 0.72
Cotton stalk | 17.95698925 | 77.66666667 | 4.376344086 | 36.71 | 7.77 | 41.55 | 1.19 | 30 | 700 | 10 | 33.12 | 61.65 | 17.76 | 20.59 | 65.66 | 1.94 | 9.32 | 0.28
Cotton stalk | 10.17 | 82.38 | 7.45 | 43.95 | 5.81 | 41.12 | 1.12 | 30 | 300 | 10 | 72.85 | 21.89 | 69.34 | 8.77 | 48.89 | 5.11 | 36.12 | 1.27
Cotton stalk | 10.17 | 82.38 | 7.45 | 43.95 | 5.81 | 41.12 | 1.12 | 30 | 350 | 10 | 50.92 | 42.51 | 45.12 | 12.37 | 57.21 | 4.46 | 23.35 | 1.28
Cotton stalk | 10.17 | 82.38 | 7.45 | 43.95 | 5.81 | 41.12 | 1.12 | 30 | 400 | 10 | 42.82 | 47.22 | 37.11 | 15.67 | 61.35 | 3.62 | 17.52 | 1.51
Cotton stalk | 10.17 | 82.38 | 7.45 | 43.95 | 5.81 | 41.12 | 1.12 | 30 | 450 | 10 | 36.65 | 51.71 | 31.26 | 17.03 | 62.38 | 3.18 | 13.32 | 1.47
Cotton stalk | 10.17 | 82.38 | 7.45 | 43.95 | 5.81 | 41.12 | 1.12 | 30 | 500 | 10 | 34.98 | 54.78 | 26.89 | 18.33 | 65.12 | 2.68 | 10.08 | 1.46
Cotton stalk | 10.17 | 82.38 | 7.45 | 43.95 | 5.81 | 41.12 | 1.12 | 30 | 550 | 10 | 35.96 | 59.13 | 22.19 | 18.68 | 66.86 | 2.43 | 8.99 | 1.33
Cotton stalk | 10.17 | 82.38 | 7.45 | 43.95 | 5.81 | 41.12 | 1.12 | 30 | 600 | 10 | 35.67 | 61.89 | 19.35 | 18.76 | 67.51 | 2.05 | 4.87 | 1.3
Cotton stalk | 9.98 | 82.63 | 7.39 | 43.95 | 5.81 | 41.12 | 1.12 | 30 | 300 | 10 | 73.82 | 22.12 | 69.21 | 8.67 | 48.9 | 5.08 | 36.2 | 1.26
Cotton stalk | 9.98 | 82.63 | 7.39 | 43.95 | 5.81 | 41.12 | 1.12 | 30 | 350 | 10 | 45.72 | 42.31 | 45.15 | 12.54 | 57.18 | 4.5 | 23.3 | 1.27
Cotton stalk | 9.98 | 82.63 | 7.39 | 43.95 | 5.81 | 41.12 | 1.12 | 30 | 400 | 10 | 40.52 | 46.98 | 37.18 | 15.84 | 61.32 | 3.65 | 17.62 | 1.5
Cotton stalk | 9.98 | 82.63 | 7.39 | 43.95 | 5.81 | 41.12 | 1.12 | 30 | 450 | 10 | 38.32 | 52.02 | 31.3 | 16.68 | 62.4 | 3.2 | 13.01 | 1.46
Cotton stalk | 9.98 | 82.63 | 7.39 | 43.95 | 5.81 | 41.12 | 1.12 | 30 | 500 | 10 | 36.01 | 54.55 | 26.9 | 18.55 | 65.15 | 2.71 | 10.02 | 1.45
Cotton stalk | 9.98 | 82.63 | 7.39 | 43.95 | 5.81 | 41.12 | 1.12 | 30 | 550 | 10 | 34.98 | 59.32 | 22.2 | 18.48 | 66.9 | 2.45 | 9 | 1.33
Cotton stalk | 9.98 | 82.63 | 7.39 | 43.95 | 5.81 | 41.12 | 1.12 | 30 | 600 | 10 | 35.89 | 62.01 | 19.29 | 18.7 | 67.48 | 2.02 | 4.76 | 1.3
Cotton stalk | 10.17 | 82.38 | 7.45 | 43.95 | 5.81 | 41.12 | 1.12 | 90 | 400 | 20 | 42.45 | NaN | NaN | NaN | 55.63 | NaN | NaN | 1.27
Cotton stalk | 10.17 | 82.38 | 7.45 | 43.95 | 5.81 | 41.12 | 1.12 | 60 | 400 | 5 | 48.89 | NaN | NaN | NaN | 61.48 | NaN | NaN | 1.38
Cotton stalk | 10.17 | 82.38 | 7.45 | 43.95 | 5.81 | 41.12 | 1.12 | 30 | 400 | 10 | 42.82 | NaN | NaN | NaN | 63.36 | NaN | NaN | 1.24
Cotton stalk | 10.17 | 82.38 | 7.45 | 43.95 | 5.81 | 41.12 | 1.12 | 90 | 600 | 5 | 35.33 | NaN | NaN | NaN | 61 | NaN | NaN | 0.6
Cotton stalk | 10.17 | 82.38 | 7.45 | 43.95 | 5.81 | 41.12 | 1.12 | 60 | 600 | 20 | 34.17 | NaN | NaN | NaN | 58.68 | NaN | NaN | 0.46
Cotton stalk | 10.17 | 82.38 | 7.45 | 43.95 | 5.81 | 41.12 | 1.12 | 30 | 600 | 15 | 32.59 | NaN | NaN | NaN | 61.74 | NaN | NaN | 0.51
Cotton stalk | 10.17 | 82.38 | 7.45 | 43.95 | 5.81 | 41.12 | 1.12 | 90 | 300 | 10 | 56.34 | NaN | NaN | NaN | 61.24 | NaN | NaN | 1.12
Cotton stalk | 10.17 | 82.38 | 7.45 | 43.95 | 5.81 | 41.12 | 1.12 | 60 | 300 | 15 | 68.68 | NaN | NaN | NaN | 57.56 | NaN | NaN | 1.37
Cotton stalk | 10.17 | 82.38 | 7.45 | 43.95 | 5.81 | 41.12 | 1.12 | 30 | 300 | 20 | 71.28 | NaN | NaN | NaN | 55.14 | NaN | NaN | 1.39
Cotton stalk | 10.17 | 82.38 | 7.45 | 43.95 | 5.81 | 41.12 | 1.12 | 90 | 500 | 15 | 36.28 | NaN | NaN | NaN | 65.86 | NaN | NaN | 1.86
Cotton stalk | 10.17 | 82.38 | 7.45 | 43.95 | 5.81 | 41.12 | 1.12 | 60 | 500 | 10 | 37.21 | NaN | NaN | NaN | 67.08 | NaN | NaN | 1.23
Cotton stalk | 10.17 | 82.38 | 7.45 | 43.95 | 5.81 | 41.12 | 1.12 | 30 | 500 | 5 | 36.34 | NaN | NaN | NaN | 55.87 | NaN | NaN | 1.31
Palm kernel shell | 20.31782066 | 75.82292849 | 3.859250851 | 55.82 | 5.62 | 37.73 | 0.84 | 60 | 500 | 10 | 32.2 | 80.85 | 12.29 | 6.86 | 87.85 | 2.91 | 8.14 | 1.11
Wood stem | 11.73245614 | 87.82894737 | 0.438596491 | 50.52 | 5.81 | 43.44 | 0.23 | 60 | 500 | 10 | 22.3 | 84.70672 | 12.9795 | 2.313781 | 89.31 | 2.57 | 7.34 | 0.78
Wood bark | 18 | 76.55555556 | 5.444444444 | 53.42 | 6.12 | 39.06 | 1.4 | 60 | 500 | 10 | 31.9 | 68.90807 | 18.20554 | 12.88639 | 84.84 | 3.13 | 10.2 | 1.83
Agro food waste | 5.585980285 | 84.55640745 | 9.857612267 | 40.8 | 4.1 | 42 | 3.9 | 30 | 300 | 5 | 52.3 | 21.25135 | 58.3603 | 20.38835 | 51.7 | 5 | 21.2 | 2.9
Agro-food waste | 5.585980285 | 84.55640745 | 9.857612267 | 40.8 | 4.1 | 42 | 3.9 | 30 | 400 | 5 | 33.8 | 33.22615 | 40.94319 | 25.83065 | 53.5 | 4.8 | 14.7 | 2.6
Agro-food waste | 5.585980285 | 84.55640745 | 9.857612267 | 40.8 | 4.1 | 42 | 3.9 | 30 | 500 | 5 | 32.6 | 48.99044 | 24.12327 | 26.88629 | 57 | 4 | 10.9 | 2.5
Agro-food waste | 5.585980285 | 84.55640745 | 9.857612267 | 40.8 | 4.1 | 42 | 3.9 | 30 | 600 | 5 | 30.3 | 53.63541 | 16.85985 | 29.50474 | 58.4 | 3.6 | 7.1 | 2.5
Agro-food waste | 5.585980285 | 84.55640745 | 9.857612267 | 40.8 | 4.1 | 42 | 3.9 | 40 | 600 | 5 | 29.2 | NaN | NaN | NaN | NaN | NaN | NaN | NaN
Agro-food waste | 5.585980285 | 84.55640745 | 9.857612267 | 40.8 | 4.1 | 42 | 3.9 | 50 | 600 | 5 | 28.8 | NaN | NaN | NaN | NaN | NaN | NaN | NaN
Agro-food waste | 5.585980285 | 84.55640745 | 9.857612267 | 40.8 | 4.1 | 42 | 3.9 | 60 | 600 | 5 | 28.4 | NaN | NaN | NaN | NaN | NaN | NaN | NaN
Agro-food waste | 5.585980285 | 84.55640745 | 9.857612267 | 40.8 | 4.1 | 42 | 3.9 | 60 | 600 | 10 | 27.7 | NaN | NaN | NaN | NaN | NaN | NaN | NaN
Agro-food waste | 5.585980285 | 84.55640745 | 9.857612267 | 40.8 | 4.1 | 42 | 3.9 | 60 | 600 | 15 | 24.8 | NaN | NaN | NaN | NaN | NaN | NaN | NaN
Agro-food waste | 5.585980285 | 84.55640745 | 9.857612267 | 40.8 | 4.1 | 42 | 3.9 | 60 | 600 | 20 | 23.1 | NaN | NaN | NaN | NaN | NaN | NaN | NaN
Canola hull | 4.329004329 | 85.71428571 | 9.956709957 | 42.5 | 5.1 | 40.5 | 2.2 | 60 | 600 | 5 | 28.8 | 61.71792 | 19.83033 | 18.45175 | 63.5 | 4.8 | 10.3 | 3.6
Oat hull | 7.218683652 | 87.04883227 | 5.732484076 | 43.2 | 5.5 | 45.7 | 0.2 | 60 | 600 | 5 | 29.1 | 66.32124 | 18.54922 | 15.12953 | 67 | 4.8 | 12.6 | 0.7
Straw pallet | 15.31531532 | 77.27727728 | 7.407407407 | 42 | 5.5 | 44.9 | 0.1 | 10 | 350 | 5 | 42.1 | 45.8 | 39.2 | 15 | 61.4 | 3.6 | 19 | 1
Straw pallet | 15.31531532 | 77.27727728 | 7.407407407 | 42 | 5.5 | 44.9 | 0.1 | 10 | 650 | 5 | 31.2 | 59.2 | 19.9 | 20.9 | 71.1 | 1.3 | 5.8 | 1
Vine pruning | 24.8 | 70.9 | 4.3 | 40.86 | 5.27 | 48.07 | 1.03 | 30 | 250 | 5 | 71.2 | 38.5 | 56.5 | 5 | 50.8 | 5.2 | 37.3 | 1.3
Vine pruning | 24.8 | 70.9 | 4.3 | 40.86 | 5.27 | 48.07 | 1.03 | 30 | 300 | 5 | 58.6 | 47.4 | 45.8 | 6.8 | 57 | 4.14 | 29.59 | 2.09
Vine pruning | 24.8 | 70.9 | 4.3 | 40.86 | 5.27 | 48.07 | 1.03 | 30 | 350 | 5 | 41.2 | 61.5 | 30.2 | 8.3 | 64.7 | 4.05 | 21.25 | 1.3
Vine pruning | 24.8 | 70.9 | 4.3 | 40.86 | 5.27 | 48.07 | 1.03 | 30 | 500 | 5 | 33.5 | 69.6 | 19.8 | 10.6 | 71.29 | 3.38 | 13.31 | 1.42
Vine pruning | 24.8 | 70.9 | 4.3 | 40.86 | 5.27 | 48.07 | 1.03 | 30 | 600 | 5 | 29.6 | 76.4 | 12.1 | 11.5 | 72.25 | 2.47 | 12.33 | 1.45
Poultry litter | 23.5 | 68.3 | 8.2 | 35.7 | 5.27 | 40.98 | 9.61 | 30 | 250 | 5 | 65.1 | 32.6 | 58.1 | 9.3 | 52.3 | 5 | 28.2 | 5
Poultry litter | 23.5 | 68.3 | 8.2 | 35.7 | 5.27 | 40.98 | 9.61 | 30 | 300 | 5 | 49.8 | 43.1 | 44.1 | 12.8 | 53.57 | 3.69 | 24.34 | 5.41
Poultry litter | 23.5 | 68.3 | 8.2 | 35.7 | 5.27 | 40.98 | 9.61 | 30 | 350 | 5 | 40.5 | 48.9 | 32.7 | 18.4 | 57 | 3.19 | 15.91 | 5.3
Poultry litter | 23.5 | 68.3 | 8.2 | 35.7 | 5.27 | 40.98 | 9.61 | 30 | 500 | 5 | 33.3 | 56.6 | 21.6 | 21.8 | 60.35 | 2.44 | 11.25 | 4.16
Poultry litter | 23.5 | 68.3 | 8.2 | 35.7 | 5.27 | 40.98 | 9.61 | 30 | 600 | 5 | 31.1 | 57 | 13.7 | 29.3 | 56.6 | 2.02 | 8.22 | 3.86
hinoki cypress | 15.09 | 84.75 | 0.16 | 51.88 | 6.21 | 41.76 | 0.16 | 60 | 350 | 10 | 32.7 | 58.51 | 41.17 | 0.32 | 75.74 | 5.29 | 18.75 | 0.22
hinoki cypress | 15.09 | 84.75 | 0.16 | 51.88 | 6.21 | 41.76 | 0.16 | 60 | 400 | 10 | 27.9 | 66.1 | 33.45 | 0.45 | 77.85 | 4.9 | 17.06 | 0.2
hinoki cypress | 15.09 | 84.75 | 0.16 | 51.88 | 6.21 | 41.76 | 0.16 | 60 | 500 | 10 | 23.3 | 78.05 | 21.26 | 0.69 | 85.79 | 3.89 | 10.1 | 0.23
hinoki cypress | 15.09 | 84.75 | 0.16 | 51.88 | 6.21 | 41.76 | 0.16 | 60 | 600 | 10 | 20.7 | 86.72 | 12.45 | 0.83 | 91.56 | 2.96 | 5.11 | 0.38